## About...
About the SAGDesign_Mill Sizing Spreadsheet ...
| Table 1: SAGDesign™ Test Reproducibility |  |  |  | Table 2: SAGDesign™ Test Repeatability
| Laboratory | SG | WSDT | Sd-BWI | Project | Test ID | WSDT | Repeat | RE
|  |  | kWh/t | kWh/t | No |  | kWh/t | kWh/t | %
| A | 2.853899 | 7.30035 | 8.879887 | S3 | R1 | 15.58543 | 15.62783 | 0.2717%
| B | 2.815 | 7.714918 | 10.00277 | S5 | R2 | 16.43406 | 16.57591 | 0.8594%
| C | 2.856589 | 7.681756 | 10.51676 | S5 | R3 | 18.72818 | 18.78658 | 0.3113%
| D | 2.857143 | 7.165742 | 9.755427 | S5 | R4 | 15.645 | 16.13188 | 3.064%
| E | 2.859341 | 7.283658 | 9.419141 | S46 | R5 | 10.94546 | 10.77119 | -1.605%
| F | 2.817431 | 7.172986 | 10.31812 | S50 | R6 | 3.432098 | 3.529354 | 2.794%
| G | 2.849014 | 7.178758 | 9.186654 | S58 | R7 | 11.92 | 11.82 | -0.8425%
| H | 2.84 | 7.522597 | 9.746344 | S58 | R8 | 11.92 | 12.34 | 3.462%
| Average | 2.843552 | 7.377596 | 9.728139 | S69 | R9 | 9.876538 | 10.38969 | 5.064%
| Rel. St. Dev. |  | 3.11% | 5.703% | S69 | R10 | 9.292485 | 9.746324 | 4.768%
| Min. R.E. (%) |  | -2.872% | -8.72% | S69 | R11 | 10.18394 | 10.36539 | 1.766%
| Max. R.E.(%) |  | 4.572% | 8.107% | S58 | R12 | 11.92 | 11.55 | -3.153%
[5 empty] | Average |  |  |  | 1.397%
[5 empty] | Min. R.E. |  |  |  | -3.153%
[5 empty] | Max. R.E. |  |  |  | 5.064%
Figure 1 : SAGDesign Teswork Results versus Plant and Pilot Benchmark
Scope :
The SAGDesign_Mill_sizing spreadsheet was designed to determine the most appropriate mill dimensions and
operating conditions for a given grinding task (known ore properties, target plant throughput, feed and product
sizes), based on the SAGDesign™ Methodology and the Nordberg Power Model.
The Bond tests was developped for rod and ball milling when those technologies were widely used in the
early 1900's. Still in the 1980's, the determination of the mill size for both autogenous and semi-autogenous grinding was not possible and motivated John Starkey to develop a new grinding bench scale test allowing the sizing of those equipments regardless of their size.
SAGDesign™ Testwork Description :
SAGDesign™ testing measures the macro and micro ore hardness by means of a SAG mill test and a standard Bond Ball Mill Work Index test on SAG ground ore. Ore feed is prepared from a minimum of 10 kg of split diamond drill core samples by stage crushing the ore in a jaw crusher to 80% product passing 19 mm. The SAG test reproduces commercial SAG mill grinding conditions on 4.5 L of ore and determines the SAG mill specific pinion energy to grind ore from 80% passing 152 mm to 80% passing 1.7 mm (WSDT), herein referred to as macro ore hardness. The SAG mill product is then crushed to 100% passing 3.35 mm and is subjected to the Bond ball mill work index (Sd-BWI) grindability test to provide the total pinion energy at the specified grind size for mill design purposes, herein reffered to as micro ore hardness. The full SAGDesign test produces the SAG grindability (WSDT) and the Ball Mill grindability (Sd-BWI) both in kWh/t, as well as the ore specific gravity.
The SAG mill pinion energy is determined from the SAGDesign™ testwork results as follows :
WSDT = revs (16,000 + ms)) / (447.3 ms)
where :
WSDT = AG/SAG Specific Pinion Energy from a F80 of 152.4 mm to a T80 of 1.7 mm, kWh/ton ground
revs = Cumulative number of SAG test mill revolutions to 80% passing 1.7mm
ms = SAG mill feed sample mass, grams
The ball mill pinion energy is determined from the Bond the Third Theory of Comminution :
Sd-BWI = 1.102 * 44.5 / (Pcs0.23 Gpb0.82) / (10 / P801/2 – 10 / F801/2)
where :
Sd-BWI = Bond ball mill work index on SAG ground ore, kWh/ton ground
F80 = 80% passing of SAG ground of the test feed size, microns
P80 = 80% passing from the test product size, microns
Pcs = Bond closing screen size, microns
Gpb = Ball mill grindability (average of last three cycles), gr/rev
Determination of the SAG and Ball Mill Pinion Energy :
Therefore, the total specific pinion energy is determined by applying correction factors to adjust the required mill pinion energy to the circuit's operating conditions :
WTOT = WSAG + WBM
= (CFFeed CFPC WSDT) + (CFCoarse CFFine CFDia ) (10 Sd-BWI) (1/P801/2 – 1/F801/2)
where
CFFeed = SAG feed size F80 correction factor where a factor of 5% is applied for each 1 inch (25.4 mm).
different for the design feed size of 6 inches (152.4 mm). Larger feed size requires more energy.
CFPC = Pebble Crusher energy reduction factor. Varies between 10% and 30% depending of SAG
grindability value. Higher reduction is obtained on harder ore (> 20 kWh/t).
CFCoarse = If the transfer size T80 is greater or equal to 3.4 mm, the oversize feed factor as determined by
Bond (corresponding to the EF4 factor by Rowland) is applied.
CFFine = If the product size P80 is less than 75 µm, the fineness of ball mill grind factor as determined by Bond (corresponding to the EF5 factor by Rowland) is applied.
CFDia = If the ball mill diameter is greater than 8 ft, the mill diameter factor as determined by Bond
(corresponding to the EF3 factor by Rowland) is applied. The factor equals unity for diameter less
than 8 ft.
SAGDesign™ Test Method Precision :
The precision of a measurement system, related to reproducibility and repeatability, is the degree to which repeated measurements under unchanged conditions show the same results (Wikipedia.org). Table 1 below shows that the reproducibility relative error (R.E.) is within 4.6% with a relative standard deviation (RSD) of 3.1% for the SAG portion of the test and within 8.7% with a RSD of 5.7% for the Bond Work Index on SAG ground ore. Table 2 shows that the repeatability R.E. from 12 tests is within 5.1%. To be noted that sample R12 was performed by two different labs.
SAGDesign™ Methodology Accuracy :
The accuracy of a measurement system is the degree of closeness of measurements of a quantity to that quantity's actual or true value (Wikipedia.org). The actual value is measured during plant benchmarking where the feed material is subject to the grinding testwork. Figure 1 confirms that the ore hardness measured by the SAGDesign testwork corresponds to the plant performance within 8.9% including pilot plant and single stage AG-SAG mills.
Data Input :
All data required by the calculation routine must be defined in each corresponding unprotected white background cell of the here attached Testwork Results, Design Hardness Selection and Base Case worksheets. Gray background cells contain the results of the corresponding formulas there defined and are protected to avoid any accidental editing.
The testwork results dataset and SAG and ball mill sizing are presented in the Reports worksheet.

## Base Case
SAGDesign Mill Throughput Calculation
SAGDesign™ Methodology
AG-SAG- Ball Mill Grinding Circuit Throughput Forecasting
Remarks | Base Case example: 34' x 13.3' SAG Mill and 22' x 36.2' ball mill, with pebble crusher, under regular
operating conditions.
PARTICLE SIZE : |  |  |  |  | ORE GRINDABILITY PROPERTIES:
Feed Size, F80, mm |  |  | 152.4 |  | AG/SAG Grindability, kWh/ton |  |  | 9 |  | Assumed from Bailey et al, 2009
Transfer Size, T80, microns |  |  | 1700 |  | Ball Mill Grindability, kWh/ton |  |  | 18
Product Size, P80, microns |  |  | 150 |  | Ore SG |  |  | 2.7
Pebble Crusher, Y/N |  |  | Y
ENERGY REQUIREMENTS CALCULATION: |  |  |  | Ball Mill Reduction Ratio, RR |  |  |  | 11.33333
|  |  |  | Optimum BM Feed Size Fo, microns |  |  |  | 3399.346
|  |  | Factor | SAG Mill | Ball Mill | Notes
Ore Grindability, kWh/ton |  |  |  | 9 | 18 | From SAGDesign testwork results.
SAG Feed Correction Factor, % |  |  | 0% | 0 |  | Adjusted 5 % for every 25.4 mm (1") at 152.4
SAG Pebble Crusher Energy Reduction, % |  |  | -20% | -1.8 |  | Between -10% and -30% based on WSDT.
SAG Adjust. to Transfer Size T80, kWh/ton |  |  |  | 0 |  | Using Sd-BWI when T80 ≠ 1,700 µm.
BM Specific Energy, kWh/ton |  |  |  |  | 10.3313 | Using Sd-BWI from T80 to P80
BM Coarse Feed Correction Factor (EF4) |  |  | 1 |  | 0 | Inefficiency for coarser feed to ball mill
BM Fineness Correction Factor (EF5) |  |  | 1 |  | 0 | Inefficiency for finer final product size
BM Diameter Correction Factor (EF3) |  |  | 0.8244686 |  | -1.813467 | Efficiency for BM diameter other than 8 ft
MILL PINION ENERGY, kWh/ton |  |  |  | 7.2 | 8.517831
MILL SPECIFICATIONS : |  | Number | Dimension |  | Aspect | Installed Power / Mill |  | Discharge | Capacity
|  | of Mill(s) | Dia (ft) | EGL (ft) | Ratio | kW | HP | Type | ton/hr
SAG Mill |  | 1 | 34 | 13.31 | 2.55447 | 8400 | 11264.4 | Grate | 1000.572
Ball Mill |  | 1 | 22 | 36.15 | 1.643182 | 9500 | 12739.5 | Overflow | 1002.073
MOTOR DESCRIPTION : |  | Speed | Motor Drive |  |  | Transmission |  | %Loss
SAG Mill Motor Type |  | Fixed | Synchronous Motor |  |  | Clutch |  | 1.06 |  | 1 | 3 | 1 | 131
Ball Mill Motor Type |  | Fixed | Synchronous Motor |  |  | Clutch |  | 1.06 |  | 1 | 3 | 1 | 131
OPERATING CONDITIONS : |  | %Critical | Speed | %Total | %Steel | Allowance
|  | Speed | rpm | Load | Load | %
SAG Mill |  | 75 | 9.925848 | 26 | 10 | 10
Ball Mill |  | 75 | 12.38999 |  | 35 | 5
MILL POWER DRAW AND THROUGHPUT CAPACITY : | [9 empty] | Circuit ton/hr
|  | Ins. Liner | Nordberg Factor |  |  |  | Power Draw |  | Throughput | Operating | Installed
|  | Dia. (ft) | EGL (ft) | A | B | C | kW | HP | ton/hr | Conditions | Capacity
SAG Mill |  | 33.5 | 13.31 | 1273.156 | 3.26 | 0.183781 | 7570.927 | 10152.61 | 991.9977 | 991.9977 | 1000.572
Ball Mill |  | 21.5 | 36.15 | 379.4664 | 4.76664 | 0.183781 | 8961.192 | 12016.96 | 992.5009 | 992.5009 | 1002.073
GRINDING CIRCUIT CAPACITY : |  | 991.9977 | ton/hr | Circuit is SAG mill limited
|  | 23807.95 | ton/day
Note on G11: Transfer Size T80: The T80 value is usually 1/3 of the smallest aperture if T80 is unkown.
Note on G21: Pebble Crusher Factor: This is suggested value but can be changed as required.
Note on J21: Reduction Factor: Energy reduction is less with softer ores and higher with harder ores. Limit set to 30% for SAG Hardness > 20 kWh/t

## Report
SAGDesign™ Methodology
SAG and Ball's Grinding Circuit Throughput Forecasting
Grinding Task
Grinding Task Specification |  |  |  |  | Ore Hardness
Feed Size, F80, mm |  |  | 152.4 |  | Ore SG |  | 2.7
Transfer Size, T80, microns |  |  | 1700 |  | WSDT, kWh/t |  | 9
Product Size, P80, microns |  |  | 150 |  | Sd-BWI, kWh/t |  | 18
In-Circuit Pebble Crusher |  |  | Yes
Energy Requirement |  |  | SAG Mill | Ball Mill
Specific Energy, kWh/t |  |  | 9 | 10.3313
Adjustment, kWh/t |  |  | -1.8 | -1.813467
Mill Pinion Energy, kWh/t |  |  | 7.2 | 8.517831
Operating Conditions
| %Critical | Mill Speed | %Total | %Steel
| Speed | rpm | Charge | Load
SAG Mill | 75 | 9.925848 | 26 | 10
Ball Mill | 75 | 12.38999 |  | 35
Mill Specification
| Qty | Size |  | Installed Power |  | Allowance | Capacity
|  | Dia. (ft) | EGL (ft) | kW | HP | % | ton/hr
SAG Mill | 1 | 33.5 | 13.31 | 8400 | 11264.4 | 10 | 1000.572
Ball Mill | 1 | 21.5 | 36.15 | 9500 | 12739.5 | 5 | 1002.073
Mill Throughput Capacity
| Nordberg Factor |  |  |  | Power Draw |  | Throughput
| EGL (ft) | A | B | C | kW | HP | ton/hr
SAG Mill | 13.31 | 1273.156 | 3.26 | 0.183781 | 7570.927 | 10152.61 | 991.9977
Ball Mill | 36.15 | 379.4664 | 4.76664 | 0.183781 | 8961.192 | 12016.96 | 992.5009
Grinding Circuit Capacity : |  |  | 991.9977 | ton/hr
|  |  | 23807.95 | ton/day
Circuit is SAG mill limited

## Tables
Mill Motor Type Selection |  |  |  | Nordberg Factors
Speed | Motor Type | Transmission | Discharge | C Factor : Mill Speed |  | B Factor : Ball Mill Load
Fixed | Wound Motor (Ru) | Clutch | Overflow | Crit Spd. | Factor | Steel Load | Wet | Wet | Dry
Variable | Wound Rotor (Ru) | Gear Box | Grate | (%) | Value | %Vol | Overflow | Grate | Grate
| Synchronous Motor | Gear Box & Clutch |  | 60 | 0.134 | 20 | 3.44 | 3.87 | 4.3
| Wound Motor | Gearless |  | 61 | 0.137 | 22 | 3.66 | 4.12 | 4.57
| Wrap-around Motor |  |  | 62 | 0.14 | 24 | 3.84 | 4.32 | 4.8
|  |  |  | 63 | 0.143 | 26 | 4.06 | 4.57 | 5.07
Code | Eff. Loss |  |  | 64 | 0.146 | 28 | 4.24 | 4.77 | 5.31
122 | 1.3 |  |  | 65 | 0.149 | 30 | 4.42 | 4.97 | 5.53
113 | 1.1 |  |  | 66 | 0.1521 | 32 | 4.57 | 5.14 | 5.71
143 | 1.08 |  |  | 67 | 0.1552 | 34 | 4.72 | 5.32 | 5.9
131 | 1.06 |  |  | 68 | 0.1583 | 36 | 4.84 | 5.45 | 6.05
231 | 1.06 |  |  | 69 | 0.1625 | 38 | 4.93 | 5.55 | 6.16
243 | 1.09 |  |  | 70 | 0.1657 | 40 | 5.02 | 5.65 | 6.27
254 | 1.02 |  |  | 71 | 0.169 | 42 | 5.08 | 5.7 | 6.34
|  |  |  | 72 | 0.1724 | 44 | 5.13 | 5.77 | 6.41
|  |  |  | 73 | 0.176 | 46 | 5.17 | 5.82 | 6.46
|  |  |  | 74 | 0.1798 | 48 | 5.19 | 5.84 | 6.49
|  |  |  | 75 | 0.1838 | 50 | 5.2 | 5.85 | 6.5
|  |  |  | 76 | 0.1878
|  |  |  | 77 | 0.1918 | B Factor : AG-SAG Mill Load
|  |  |  | 78 | 0.1958 | Coarse fraction, %Vol |  | 60%
|  |  |  | 79 | 0.1999 | Fines fraction, %Vol |  | 100%
|  |  |  | 80 | 0.204 | SG Steel |  | 7.84
|  |  |  | 81 | 0.2081 | SG Ore |  | 2.7
|  |  |  | 82 | 0.2124 | SG Water |  | 1
|  |  |  | 83 | 0.2166 | Steel Load, %Vol |  | 10
|  |  |  | 84 | 0.2208 | Total Load, %Vol |  | 26
|  |  |  | 85 | 0.2251 | Raw | Relative Charge
|  |  |  | 86 | 0.2294 | B Value | Total | Max
|  |  |  | 87 | 0.2337 | 3.076404 | 101.04 | 150.384